## Wafer1
Before Anneal
| Texture |  |  | No AR Coating, No Texture |  |  | AR Coating |  |  | AR Coating & Texture
R | I [mA] | V [mV] |  | I [mA] | V [mV] |  | I [mA] | V [mV] |  | I [mA] | V [mV]
0 | 13.62 | 0 |  | 7.56 | 0 |  | 10.36 | 0 |  | 17.2 | 0
INF | 0 | 161 |  | 0 | 79 |  | 0 | 124 |  | 0 | 226
Before Cleave
| Texture |  |  | No AR Coating, No Texture |  |  | AR Coating |  |  | AR Coating & Texture
R | I [mA] | V [mV] | P [mW] | I [mA] | V [mV] | P [mW] | I [mA] | V [mV] | P [mW] | I [mA] | V [mV] | P [mW]
0 | 40.9 | 0 | 0 | 18.8 | 0 | 0 | 33.1 | 0 | 0 | 46.6 | 0 | 0
1 | 32.5 | 73 | 2.3725 | 12.9 | 41 | 0.5289 | 26.5 | 59 | 1.5635 | 38.4 | 86 | 3.3024
2 | 27.1 | 88 | 2.3848 | 11 | 46 | 0.506 | 22 | 71 | 1.562 | 32.1 | 103 | 3.3063
3 | 23.4 | 99 | 2.3166 | 9.7 | 50 | 0.485 | 18.8 | 79 | 1.4852 | 27.5 | 117 | 3.2175
4 | 20.4 | 107 | 2.1828 | 8.5 | 53 | 0.4505 | 16.4 | 85 | 1.394 | 24 | 125 | 3
5 | 18.1 | 113 | 2.0453 | 7.9 | 58 | 0.4582 | 14.5 | 90 | 1.305 | 21.4 | 133 | 2.8462
6 | 16.3 | 118 | 1.9234 | 7.7 | 59 | 0.4543 | 13.1 | 95 | 1.2445 | 19.2 | 139 | 2.6688
7 | 14.9 | 122 | 1.8178 | 7.4 | 61 | 0.4514 | 11.9 | 98 | 1.1662 | 17.5 | 144 | 2.52
8 | 13.6 | 126 | 1.7136 | 6.8 | 62 | 0.4216 | 10.9 | 100 | 1.09 | 16 | 148 | 2.368
9 | 12.5 | 128 | 1.6 | 6.2 | 64 | 0.3968 | 10 | 102 | 1.02 | 14.8 | 151 | 2.2348
10 | 11.6 | 130 | 1.508 | 5.8 | 65 | 0.377 | 9.3 | 104 | 0.9672 | 13.7 | 154 | 2.1098
20 | 6.7 | 143 | 0.9581 | 3.4 | 72 | 0.2448 | 5.3 | 113 | 0.5989 | 7.9 | 169 | 1.3351
30 | 4.7 | 148 | 0.6956 | 2.4 | 74 | 0.1776 | 3.7 | 117 | 0.4329 | 5.6 | 175 | 0.98
40 | 3.6 | 151 | 0.5436 | 1.8 | 76 | 0.1368 | 2.9 | 119 | 0.3451 | 4.3 | 179 | 0.7697
50 | 3 | 153 | 0.459 | 1.5 | 77 | 0.1155 | 2.3 | 121 | 0.2783 | 3.5 | 181 | 0.6335
60 | 2.5 | 154 | 0.385 | 1.2 | 78 | 0.0936 | 2 | 122 | 0.244 | 3 | 182 | 0.546
70 | 2.2 | 155 | 0.341 | 1.1 | 78 | 0.0858 | 1.7 | 123 | 0.2091 | 2.5 | 184 | 0.46
80 | 1.9 | 156 | 0.2964 | 0.9 | 78 | 0.0702 | 1.5 | 123 | 0.1845 | 2.3 | 185 | 0.4255
90 | 1.7 | 156 | 0.2652 | 0.8 | 78 | 0.0624 | 1.3 | 124 | 0.1612 | 2 | 186 | 0.372
100 | 1.5 | 157 | 0.2355 | 0.7 | 78 | 0.0546 | 1.2 | 124 | 0.1488 | 1.8 | 186 | 0.3348
200 | 0.8 | 159 | 0.1272 | 0.4 | 79 | 0.0316 | 0.6 | 127 | 0.0762 | 0.9 | 188 | 0.1692
300 | 0.5 | 160 | 0.08 | 0.2 | 80 | 0.016 | 0.4 | 127 | 0.0508 | 0.6 | 189 | 0.1134
400 | 0.4 | 161 | 0.0644 | 0.2 | 80 | 0.016 | 0.3 | 128 | 0.0384 | 0.4 | 190 | 0.076
500 | 0.3 | 162 | 0.0486 | 0.1 | 80 | 0.008 | 0.2 | 128 | 0.0256 | 0.3 | 190 | 0.057
600 | 0.2 | 163 | 0.0326 | 0.1 | 80 | 0.008 | 0.2 | 128 | 0.0256 | 0.3 | 190 | 0.057
700 | 0.2 | 164 | 0.0328 | 0.1 | 80 | 0.008 | 0.1 | 128 | 0.0128 | 0.3 | 190 | 0.057
800 | 0.2 | 165 | 0.033 | 0.1 | 80 | 0.008 | 0.1 | 128 | 0.0128 | 0.2 | 190 | 0.038
900 | 0.1 | 166 | 0.0166 | 0.1 | 80 | 0.008 | 0.1 | 128 | 0.0128 | 0.2 | 190 | 0.038
1000 | 0.1 | 167 | 0.0167 | 0.1 | 80 | 0.008 | 0.1 | 128 | 0.0128 | 0.1 | 190 | 0.019
INF | 0 | 159 | 0 | 0 | 75 | 0 | 0 | 125 | 0 | 0 | 189 | 0
Max Power |  |  | 2.3848 |  |  | 0.5289 |  |  | 1.5635 |  |  | 3.3063
After Cleave
| Texture |  |  | No AR Coating, No Texture |  |  | AR Coating |  |  | AR Coating & Texture
R | I [mA] | V [mV] | P [mW] | I [mA] | V [mV] | P [mW] | I [mA] | V [mV] | P [mW] | I [mA] | V [mV] | P [mW]
0 | 60.1 | 0 | 0 | 31.3 | 0 | 0 | 47.9 | 0 | 0 | 76 | 0 | 0
1 | 52.4 | 133 | 6.9692 | 28.5 | 69 | 1.9665 | 43.1 | 98 | 4.2238 | 68.3 | 154 | 10.5182
2 | 46.1 | 161 | 7.4221 | 26.5 | 88 | 2.332 | 40.2 | 131 | 5.2662 | 62.3 | 201 | 12.5223
3 | 40.8 | 182 | 7.4256 | 24.3 | 105 | 2.5515 | 37.7 | 160 | 6.032 | 56.6 | 238 | 13.4708
4 | 36.3 | 192 | 6.9696 | 22.5 | 119 | 2.6775 | 34.8 | 182 | 6.3336 | 45 | 280 | 12.6
5 | 33.1 | 206 | 6.8186 | 20.7 | 131 | 2.7117 | 32.3 | 201 | 6.4923 | 36.5 | 300 | 10.95
6 | 30.2 | 218 | 6.5836 | 19.3 | 141 | 2.7213 | 30 | 216 | 6.48 | 33.4 | 307 | 10.2538
7 | 27.7 | 228 | 6.3156 | 18 | 149 | 2.682 | 27.9 | 229 | 6.3891 | 30.6 | 313 | 9.5778
8 | 25.5 | 235 | 5.9925 | 16.9 | 157 | 2.6533 | 26.1 | 240 | 6.264 | 30.3 | 318 | 9.6354
9 | 23.6 | 241 | 5.6876 | 15.8 | 163 | 2.5754 | 24.4 | 249 | 6.0756 | 29.1 | 324 | 9.4284
10 | 21.9 | 246 | 5.3874 | 14.9 | 168 | 2.5032 | 22.8 | 257 | 5.8596 | 27.4 | 329 | 9.0146
20 | 12.8 | 272 | 3.4816 | 9.4 | 201 | 1.8894 | 14.1 | 300 | 4.23 | 15.8 | 335 | 5.293
30 | 9 | 282 | 2.538 | 6.9 | 216 | 1.4904 | 10 | 314 | 3.14 | 10.9 | 343 | 3.7387
40 | 6.9 | 285 | 1.9665 | 5.4 | 224 | 1.2096 | 7.8 | 322 | 2.5116 | 8.4 | 347 | 2.9148
50 | 5.6 | 288 | 1.6128 | 4.4 | 229 | 1.0076 | 6.3 | 326 | 2.0538 | 6.8 | 349 | 2.3732
60 | 4.7 | 290 | 1.363 | 3.7 | 232 | 0.8584 | 5.3 | 328 | 1.7384 | 5.7 | 351 | 2.0007
70 | 4.1 | 291 | 1.1931 | 3.3 | 234 | 0.7722 | 4.6 | 330 | 1.518 | 4.9 | 352 | 1.7248
80 | 3.5 | 291 | 1.0185 | 2.9 | 236 | 0.6844 | 4.1 | 332 | 1.3612 | 4.3 | 353 | 1.5179
90 | 3.2 | 292 | 0.9344 | 2.6 | 238 | 0.6188 | 3.6 | 333 | 1.1988 | 3.8 | 354 | 1.3452
100 | 2.8 | 292 | 0.8176 | 2.3 | 239 | 0.5497 | 3.3 | 334 | 1.1022 | 3.5 | 354 | 1.239
200 | 1.4 | 295 | 0.413 | 1.2 | 245 | 0.294 | 1.7 | 338 | 0.5746 | 1.7 | 356 | 0.6052
300 | 0.9 | 296 | 0.2664 | 0.8 | 247 | 0.1976 | 1.1 | 339 | 0.3729 | 1.2 | 357 | 0.4284
400 | 0.7 | 296 | 0.2072 | 0.6 | 248 | 0.1488 | 0.8 | 340 | 0.272 | 0.8 | 357 | 0.2856
500 | 0.6 | 296 | 0.1776 | 0.5 | 249 | 0.1245 | 0.6 | 340 | 0.204 | 0.7 | 357 | 0.2499
600 | 0.5 | 296 | 0.148 | 0.4 | 249 | 0.0996 | 0.5 | 340 | 0.17 | 0.6 | 358 | 0.2148
700 | 0.4 | 295 | 0.118 | 0.3 | 249 | 0.0747 | 0.4 | 340 | 0.136 | 0.5 | 358 | 0.179
800 | 0.3 | 294 | 0.0882 | 0.3 | 249 | 0.0747 | 0.3 | 340 | 0.102 | 0.4 | 358 | 0.1432
900 | 0.3 | 294 | 0.0882 | 0.2 | 249 | 0.0498 | 0.3 | 340 | 0.102 | 0.4 | 358 | 0.1432
1000 | 0.3 | 294 | 0.0882 | 0.2 | 249 | 0.0498 | 0.3 | 340 | 0.102 | 0.3 | 358 | 0.1074
INF | 0 | 315 | 0 | 0 | 252 | 0 | 0 | 350 | 0 | 0 | 380 | 0
Max Power |  |  | 7.4256 |  |  | 2.7213 |  |  | 6.4923 |  |  | 13.4708
Rseries [Ω] | 1.798017 |  |  | 5.16356 |  |  | 2.821611 |  |  | 1.32367
Rshunt [Ω] | 4.444444 |  |  | 9.5 |  |  | 11.37931 |  |  | 7.833333
Rchar [Ω] | 4.460784 |  |  | 7.305699 |  |  | 6.22291 |  |  | 4.204947
Fill Factor | 0.3922352 |  |  | 0.3450099 |  |  | 0.3872532 |  |  | 0.4664404
Efficiency | 0.006423529 |  |  | 0.002354066 |  |  | 0.005616176 |  |  | 0.01165294
Area [m^2] | 0.001156
Input Power Density [W/m^2] | 1000
Power In [W] | 1.156

## Wafer3
Before Anneal
| Texture |  |  | No AR Coating, No Texture |  |  | AR Coating |  |  | AR Coating & Texture
R | I [mA] | V [mV] |  | I [mA] | V [mV] |  | I [mA] | V [mV] |  | I [mA] | V [mV]
0 | 12.82 | 0 |  | 7.01 | 0 |  | 13.24 | 0 |  | 17.5 | 0
INF | 0 | 160 |  | 0 | 95 |  | 0 | 179 |  | 0 | 229
Before Cleave
| Texture |  |  | No AR Coating, No Texture |  |  | AR Coating |  |  | AR Coating & Texture
R | I [mA] | V [mV] | P [mW] | I [mA] | V [mV] | P [mW] | I [mA] | V [mV] | P [mW] | I [mA] | V [mV] | P [mW]
0 | 40 | 0 | 0 | 27 | 0 | 0 | 46 | 0 | 0 | 52 | 0 | 0
1 | 31 | 69 | 2.139 | 20.5 | 45 | 0.9225 | 38 | 81 | 3.078 | 43.3 | 97 | 4.2001
2 | 23.4 | 75 | 1.755 | 16.7 | 54 | 0.9018 | 31 | 100 | 3.1 | 36.1 | 117 | 4.2237
3 | 20.2 | 85 | 1.717 | 14.1 | 60 | 0.846 | 26.7 | 113 | 3.0171 | 30.8 | 130 | 4.004
4 | 17.8 | 91 | 1.6198 | 12.3 | 64 | 0.7872 | 23.1 | 121 | 2.7951 | 26.9 | 140 | 3.766
5 | 15.8 | 100 | 1.58 | 10.8 | 67 | 0.7236 | 20.7 | 129 | 2.6703 | 23.8 | 148 | 3.5224
6 | 14.5 | 105 | 1.5225 | 9.7 | 70 | 0.679 | 18.6 | 134 | 2.4924 | 19.3 | 140 | 2.702
7 | 13.2 | 108 | 1.4256 | 8.7 | 72 | 0.6264 | 17 | 139 | 2.363 | 17.7 | 146 | 2.5842
8 | 12.1 | 112 | 1.3552 | 8 | 74 | 0.592 | 15.7 | 145 | 2.2765 | 16.3 | 150 | 2.445
9 | 11.2 | 114 | 1.2768 | 7.3 | 75 | 0.5475 | 14.5 | 148 | 2.146 | 15.1 | 154 | 2.3254
10 | 10.2 | 115 | 1.173 | 6.8 | 76 | 0.5168 | 13.4 | 150 | 2.01 | 14 | 158 | 2.212
20 | 6 | 128 | 0.768 | 3.9 | 82 | 0.3198 | 7.7 | 165 | 1.2705 | 8.2 | 174 | 1.4268
30 | 4.2 | 131 | 0.5502 | 2.7 | 85 | 0.2295 | 5.5 | 171 | 0.9405 | 5.7 | 180 | 1.026
40 | 3.2 | 135 | 0.432 | 2.1 | 87 | 0.1827 | 4.2 | 173 | 0.7266 | 4.4 | 184 | 0.8096
50 | 2.6 | 137 | 0.3562 | 1.7 | 88 | 0.1496 | 3.4 | 160 | 0.544 | 3.6 | 187 | 0.6732
60 | 2.2 | 137 | 0.3014 | 1.4 | 88 | 0.1232 | 2.9 | 178 | 0.5162 | 3.1 | 189 | 0.5859
70 | 1.9 | 138 | 0.2622 | 1.2 | 89 | 0.1068 | 2.5 | 179 | 0.4475 | 2.6 | 190 | 0.494
80 | 1.7 | 139 | 0.2363 | 1.1 | 89 | 0.0979 | 2.2 | 180 | 0.396 | 2.3 | 191 | 0.4393
90 | 1.5 | 139 | 0.2085 | 0.9 | 89 | 0.0801 | 2 | 181 | 0.362 | 2.1 | 192 | 0.4032
100 | 1.4 | 139 | 0.1946 | 0.9 | 89 | 0.0801 | 1.7 | 182 | 0.3094 | 1.9 | 193 | 0.3667
200 | 0.7 | 141 | 0.0987 | 0.4 | 90 | 0.036 | 0.9 | 184 | 0.1656 | 0.9 | 196 | 0.1764
300 | 0.4 | 141 | 0.0564 | 0.3 | 90 | 0.027 | 0.6 | 186 | 0.1116 | 0.6 | 197 | 0.1182
400 | 0.3 | 142 | 0.0426 | 0.2 | 91 | 0.0182 | 0.4 | 186 | 0.0744 | 0.4 | 197 | 0.0788
500 | 0.3 | 142 | 0.0426 | 0.2 | 91 | 0.0182 | 0.3 | 187 | 0.0561 | 0.4 | 198 | 0.0792
600 | 0.2 | 142 | 0.0284 | 0.2 | 91 | 0.0182 | 0.3 | 187 | 0.0561 | 0.3 | 198 | 0.0594
700 | 0.2 | 142 | 0.0284 | 0.2 | 91 | 0.0182 | 0.2 | 187 | 0.0374 | 0.3 | 198 | 0.0594
800 | 0.2 | 142 | 0.0284 | 0.2 | 91 | 0.0182 | 0.2 | 187 | 0.0374 | 0.2 | 198 | 0.0396
900 | 0.1 | 142 | 0.0142 | 0.2 | 91 | 0.0182 | 0.2 | 187 | 0.0374 | 0.2 | 198 | 0.0396
1000 | 0.1 | 142 | 0.0142 | 0.1 | 91 | 0.0091 | 0.1 | 187 | 0.0187 | 0.2 | 198 | 0.0396
INF | 0 | 140 | 0 | 0 | 95 | 0 | 0 | 170 | 0 | 0 | 191 | 0
Max Power |  |  | 2.139 |  |  | 0.9225 |  |  | 3.1 |  |  | 4.2237
After Cleave
| Texture |  |  | No AR Coating, No Texture |  |  | AR Coating |  |  | AR Coating & Texture
R | I [mA] | V [mV] | P [mW] | I [mA] | V [mV] | P [mW] | I [mA] | V [mV] | P [mW] | I [mA] | V [mV] | P [mW]
0 | 56.5 | 0 | 0 | 36.9 | 0 | 0 | 77.2 | 0 | 0 | 83.8 | 0 | 0
1 | 50.6 | 132 | 6.6792 | 32.4 | 75 | 2.43 | 73.3 | 175 | 12.8275 | 77.3 | 170 | 13.141
2 | 45.1 | 163 | 7.3513 | 28.8 | 95 | 2.736 | 70.1 | 235 | 16.4735 | 70.9 | 229 | 16.2361
3 | 40.5 | 187 | 7.5735 | 25.5 | 111 | 2.8305 | 65 | 284 | 18.46 | 64.1 | 270 | 17.307
4 | 36.8 | 204 | 7.5072 | 21.8 | 128 | 2.7904 | 58.9 | 314 | 18.4946 | 57.2 | 299 | 17.1028
5 | 33.4 | 217 | 7.2478 | 19.7 | 134 | 2.6398 | 52.5 | 333 | 17.4825 | 50.9 | 314 | 15.9826
6 | 30.6 | 229 | 7.0074 | 18.3 | 144 | 2.6352 | 47.1 | 345 | 16.2495 | 45.5 | 328 | 14.924
7 | 28.2 | 234 | 6.5988 | 16.6 | 149 | 2.4734 | 42.5 | 354 | 15.045 | 41 | 337 | 13.817
8 | 26.1 | 247 | 6.4467 | 15.3 | 154 | 2.3562 | 38.6 | 360 | 13.896 | 38.2 | 343 | 13.1026
9 | 24.3 | 254 | 6.1722 | 14.2 | 158 | 2.2436 | 35.4 | 365 | 12.921 | 34 | 348 | 11.832
10 | 22.7 | 260 | 5.902 | 13.1 | 162 | 2.1222 | 30.4 | 371 | 11.2784 | 31.4 | 352 | 11.0528
20 | 13.5 | 288 | 3.888 | 7.9 | 180 | 1.422 | 17.5 | 388 | 6.79 | 17.5 | 372 | 6.51
30 | 9.5 | 299 | 2.8405 | 5.7 | 187 | 1.0659 | 12.2 | 394 | 4.8068 | 12.1 | 378 | 4.5738
40 | 7.3 | 304 | 2.2192 | 4.5 | 191 | 0.8595 | 9.3 | 397 | 3.6921 | 9.2 | 381 | 3.5052
50 | 6 | 308 | 1.848 | 3.6 | 194 | 0.6984 | 7.5 | 398 | 2.985 | 7.5 | 382 | 2.865
60 | 5 | 310 | 1.55 | 3.1 | 196 | 0.6076 | 6.3 | 399 | 2.5137 | 6.2 | 383 | 2.3746
70 | 4.3 | 311 | 1.3373 | 2.7 | 197 | 0.5319 | 5.5 | 400 | 2.2 | 5.4 | 384 | 2.0736
80 | 3.8 | 312 | 1.1856 | 2.4 | 198 | 0.4752 | 4.8 | 399 | 1.9152 | 4.7 | 384 | 1.8048
90 | 3.4 | 313 | 1.0642 | 2.1 | 197 | 0.4137 | 4.2 | 400 | 1.68 | 4.2 | 385 | 1.617
100 | 3.1 | 314 | 0.9734 | 1.9 | 198 | 0.3762 | 3.9 | 400 | 1.56 | 3.8 | 385 | 1.463
200 | 1.5 | 318 | 0.477 | 1 | 201 | 0.201 | 2 | 402 | 0.804 | 1.9 | 386 | 0.7334
300 | 1 | 318 | 0.318 | 0.6 | 202 | 0.1212 | 1.3 | 402 | 0.5226 | 1.2 | 388 | 0.4656
400 | 0.8 | 318 | 0.2544 | 0.5 | 202 | 0.101 | 1 | 404 | 0.404 | 0.9 | 388 | 0.3492
500 | 0.6 | 319 | 0.1914 | 0.4 | 202 | 0.0808 | 0.8 | 404 | 0.3232 | 0.7 | 388 | 0.2716
600 | 0.5 | 319 | 0.1595 | 0.3 | 202 | 0.0606 | 0.6 | 404 | 0.2424 | 0.6 | 389 | 0.2334
700 | 0.4 | 319 | 0.1276 | 0.2 | 202 | 0.0404 | 0.5 | 404 | 0.202 | 0.5 | 400 | 0.2
800 | 0.4 | 319 | 0.1276 | 0.2 | 202 | 0.0404 | 0.4 | 405 | 0.162 | 0.4 | 400 | 0.16
900 | 0.3 | 319 | 0.0957 | 0.2 | 203 | 0.0406 | 0.4 | 405 | 0.162 | 0.4 | 400 | 0.16
1000 | 0.3 | 319 | 0.0957 | 0.2 | 203 | 0.0406 | 0.4 | 405 | 0.162 | 0.4 | 401 | 0.1604
INF | 0 | 331 | 0 | 0 | 207 | 0 | 0 | 433 | 0 | 0 | 440 | 0
Max Power |  |  | 7.5735 |  |  | 2.8305 |  |  | 18.4946 |  |  | 17.307
Rseries [Ω] | 2.602832 |  |  | 3.132084 |  |  | 0.9452037 |  |  | 1.516333
Rshunt [Ω] | 5.636364 |  |  | 5.555556 |  |  | 18.75 |  |  | 9.21875
Rchar [Ω] | 4.617284 |  |  | 4.352941 |  |  | 5.33107 |  |  | 4.212168
Fill Factor | 0.4049675 |  |  | 0.3705667 |  |  | 0.5532733 |  |  | 0.4693806
Efficiency | 0.006551471 |  |  | 0.002448529 |  |  | 0.01599879 |  |  | 0.01497145
Area [m^2] | 0.001156
Input Power Density [W/m^2] | 1000
Power In [W] | 1.156